## Vary Freq (5V)
freq (Hz)	I_bias (mA)	R1 (mV)	R2 (mV)	R3 (mV)	R4 (mV)	R5 (mV)	Phase 1	Phase 2	Phase 3	Phase 4	Phase 5	R Ave (mV)	R Std Dev (mV)	Phase Avg	Phase Std Dev
10	1	3.121	2.945	2.891	3.37	2.837	175.38	176.12	175.34	170.47	176.98	3.0328	0.216585318061959	174.858	2.54238470731713
15	1	3.244	3.057	3.254	3.091	2.811	172.96	170.1	167.36	170.77	168.91	3.0914	0.179953605131989	170.02	2.09285689907361
25	1	2.987	3.148	3.017	2.953	2.846	167.17	168.89	169.58	168.36	167.02	2.9902	0.109323830887872	168.204	1.10219326798888
50	1	2.556	2.489	2.386	2.619	2.561	139.58	137.16	135.21	139.7	139.58	2.5222	0.088981458742819	138.246	2.00436523617828
75	1	2.495	2.51	2.66	2.561	2.598	177.13	175.8	178.11	178.98	177.01	2.5648	0.067184075494123	177.406	1.20263460785061
100	1	2.38	2.444	2.432	2.317	2.477	144.39	142.65	141.86	143.67	141.67	2.41	0.062605910264128	142.848	1.16795547860352
150	1	2.384	2.409	2.457	2.358	2.381	178.02	179.62	179.77	179.47	177.67	2.3978	0.037705437273688	178.91	0.985773807726706
200	1	2.283	2.432	2.434	2.332	2.375	156	155.95	154.47	156.74	155.8	2.3712	0.065136011545074	155.792	0.823814299463177
250	1	2.285	2.218	2.232	2.251	2.261	142.16	144.78	146.02	142.43	143.43	2.2494	0.025948024973011	143.764	1.62678517327888
300	1	2.052	2.184	1.9791	2.1	2.083	134.33	134.98	138.08	135.69	134.79	2.07962	0.074480010741138	135.574	1.48395754656257
400	1	1.7536	1.7591	1.7824	1.7598	1.7965	122.24	124.03	123.93	123.23	124.92	1.77028	0.018353664484239	123.67	0.999774974681806
500	1	1.5233	1.5404	1.5364	1.5211	1.5285	113.93	112.7	113.48	115.05	114.68	1.52994	0.008298373334576	113.968	0.938759820188315
750	1	1.1507	1.1522	1.1494	1.1387	1.1196	97.35	98.27	98.01	97.2	97.39	1.14212	0.013666272352035	97.644	0.46741844208375
1000	1	0.8987	0.9149	0.9064	0.9003	0.9151	86.53	85.69	86.75	86.44	85.66	0.90708	0.007780231359028	86.214	0.504905931832853
1250	1	0.7465	0.7443	0.7486	0.752	0.7681	77.12	77.34	77.6	78.14	77.78	0.7519	0.00949025816298	77.596	0.394309523090679
1500	1	0.6436	0.6739	0.6433	0.6734	0.6397	71.31	68.63	71.94	68.84	69.05	0.65478	0.017294999277248	69.954	1.5487188253521
2000	1	0.5319	0.5342	0.538	0.5333	0.5327	58.1	58.2	57.67	58.09	58.07	0.53402	0.002378444870078	58.026	0.205255937794745
2500	1	0.464	0.4644	0.4615	0.462	0.4579	48.64	48.23	48.58	48.4	48.69	0.46196	0.002589015256811	48.508	0.190184121314058
3000	1	0.4131	0.4146	0.4156	0.4168	0.4144	40.77	40.69	41.16	40.75	41.07	0.4149	0.001385640646055	40.888	0.211707345172527
3500	1	0.3819	0.3822	0.3813	0.3838	0.3834	34.67	34.84	34.63	34.93	34.67	0.38252	0.001047377677822	34.748	0.130076900332072
4000	1	0.3573	0.3577	0.3591	0.3589	0.3602	29.2	29.13	29.14	29.3	29.4	0.35864	0.001161034021896	29.234	0.114804181108529
4500	1	0.3374	0.3375	0.3404	0.3384	0.3397	24.89	24.16	24.64	24.72	24.92	0.33868	0.001333041634759	24.666	0.30590848304681
5000	1	0.3226	0.3248	0.323	0.3208	0.3227	21.05	20.98	21.13	21.11	21.03	0.32278	0.001421970463828	21.06	0.060827625302982
6000	1	0.2975	0.2978	0.2979	0.2984	0.297	15.28	15.26	15.55	15.41	15.43	0.29772	0.000516720427311	15.386	0.118869676536954
7000	1	0.2781	0.2787	0.2796	0.2795	0.2799	11.32	11.17	11.39	11.25	11.3	0.27916	0.000740270220933	11.286	0.082036577207975
8000	1	0.2604	0.2605	0.2614	0.2609	0.2613	8.41	8.53	8.58	8.52	8.43	0.2609	0.000452769256907	8.494	0.07162401831788
9000	1	0.2483	0.2478	0.2487	0.2481	0.2493	6.48	6.7	6.5	6.43	6.46	0.24844	0.00058137767415	6.514	0.107144761887831
10000	1	0.2375	0.2381	0.238	0.2384	0.2377	5.3	5.23	5.24	5.37	5.03	0.23794	0.000350713558335	5.234	0.127003936946852
10	-1	2.679	2.94	2.896	2.813	3.146	-11.55	-5.9	3.22	-6.9	1.05	2.8948	0.172051445794564	-4.016	6.0550004128819
15	-1	3.067	2.759	2.93	3.033	2.994	-12.07	-4.95	-6.94	-8.26	-6.91	2.9566	0.121631821494213	-7.826	2.65025093151573
25	-1	2.958	3.104	2.923	3.03	2.533	-10.5	-9.15	-13.21	-7.89	-12.18	2.9096	0.221718966261346	-10.586	2.16587857462047
50	-1	2.558	2.535	2.472	2.644	2.537	-44.15	-39.1	-43.73	-42.34	-41.12	2.5492	0.061997580597956	-42.088	2.05406182964389
75	-1	2.539	2.641	2.532	2.678	2.746	0.34	-1.46	1.81	-0.28	-0.54	2.6272	0.091824288725805	-0.026	1.21345786906674
100	-1	2.425	2.401	2.488	2.41	2.419	-34.34	-33.3	-32.69	-34.73	-31.2	2.4286	0.034428186127068	-33.252	1.40508718590698
150	-1	2.402	2.322	2.35	2.361	2.406	5.31	6.11	1.31	7.69	4.7	2.3682	0.035667912750819	5.024	2.35942365843865
200	-1	2.434	2.38	2.36	2.373	2.416	-17.79	-11.61	-17.48	-16.3	-14.59	2.3926	0.031093407661432	-15.554	2.53722880324184
250	-1	2.283	2.202	2.248	2.193	2.2	-24.98	-25.94	-25.16	-25.79	-26.41	2.2252	0.038957669334805	-25.656	0.58526062570448
300	-1	2.039	2.058	2.07	2.132	2.109	-33.34	-35.13	-30.52	-34.09	-33.73	2.0816	0.038069672969439	-33.362	1.72254753200021
400	-1	1.7691	1.7295	1.7674	1.7836	1.7385	-41.46	-40.7	-40.86	-40.52	-41.53	1.75762	0.022686493779339	-41.014	0.45593859235647
500	-1	1.5047	1.5446	1.5113	1.5149	1.5061	-47.43	-47.17	-45.39	-46.46	-45.81	1.51632	0.016328257714772	-46.452	0.867767249900571
750	-1	1.1318	1.1358	1.1266	1.1059	1.1384	-54.58	-53.85	-54.3	-55.51	-53.52	1.1277	0.012974590552307	-54.352	0.764833315173965
1000	-1	0.8772	0.8743	0.8782	0.88	0.8848	-56.53	-56.01	-56.06	-56.28	-56.22	0.8789	0.003891015291669	-56.22	0.205791156272567
1250	-1	0.7408	0.7339	0.7217	0.7308	0.722	-56.09	-56.55	-56.22	-57.15	-56.34	0.72984	0.008143279437671	-56.47	0.416112965431262
1500	-1	0.6281	0.6161	0.6143	0.6273	0.6305	-54.27	-54.8	-56.28	-55.6	-55.75	0.62326	0.007478502523901	-55.34	0.799343480613935
2000	-1	0.5074	0.5122	0.516	0.5099	0.5137	-52.95	-52.86	-53.12	-53.23	-53.03	0.51184	0.003330615558722	-53.038	0.144118007202429
2500	-1	0.4364	0.4376	0.4365	0.4386	0.442	-50.07	-49.88	-49.91	-50.01	-50.04	0.43822	0.002296083622171	-49.982	0.082885463140408
3000	-1	0.3879	0.389	0.388	0.3878	0.3881	-46.63	-46.83	-47.09	-47.33	-47.17	0.38816	0.000482700735446	-47.01	0.278926513619626
3500	-1	0.356	0.3563	0.3544	0.3554	0.356	-44.88	-44.58	-44.81	-44.59	-44.68	0.35562	0.000756306816048	-44.708	0.133304163475865
4000	-1	0.3377	0.3307	0.3309	0.3318	0.3309	-42.13	-42.36	-42.37	-42.36	-42.33	0.3324	0.002993325909419	-42.31	0.101734949746877
4500	-1	0.3124	0.3116	0.3122	0.3108	0.3121	-40.09	-40.27	-40.32	-40.69	-40.06	0.31182	0.000641872261435	-40.286	0.252051582022409
5000	-1	0.2945	0.2958	0.2945	0.2941	0.2948	-38.05	-38.3	-38.62	-38.42	-38.35	0.29474	0.000642650760522	-38.348	0.206324986368593
6000	-1	0.2723	0.2728	0.272	0.2717	0.2729	-35.31	-35.38	-35.2	-35.04	-35.31	0.27234	0.000512835256198	-35.248	0.13292855223766
7000	-1	0.2502	0.2512	0.2521	0.2528	0.2524	-32.51	-32.54	-32.23	-32.48	-32.41	0.25174	0.001043072384832	-32.434	0.123814377194251
8000	-1	0.2375	0.2379	0.2386	0.2381	0.2383	-29.64	-30.18	-30	-29.97	-30.04	0.23808	0.000414728827067	-29.966	0.199198393567819
9000	-1	0.2262	0.2273	0.2257	0.2268	0.2274	-27.63	-27.49	-27.67	-27.52	-27.57	0.22668	0.000725947656515	-27.576	0.074699397587933
10000	-1	0.2167	0.2169	0.2172	0.2171	0.2166	-25.3	-25.26	-25.34	-25.35	-25.14	0.2169	0.00025495097568	-25.278	0.084970583144992

## Vary Mag
freq (Hz)	I_bias (mA)	Lock-In Voltage (V)	R1 (mV)	R2 (mV)	R3 (mV)	R4 (mV)	R5 (mV)	Phase 1	Phase 2	Phase 3	Phase 4	Phase 5	R Ave (mV)	R Std Dev (mV)	Phase Avg	Phase Std Dev
100	1	0.25	0.107	0.1664	0.1193	0.2159	0.2138	166.47	143.48	122.3	143.08	125.95	0.16448	0.051052296716211	140.256	17.5543621359479
100	1	0.5	0.3576	0.4101	0.3328	0.2755	0.4357	122.05	141.73	176.45	153.83	136.85	0.36234	0.063440862226171	146.182	20.3954877362617
100	1	0.75	0.3254	0.3632	0.3415	0.4353	0.3363	148.65	156.3	114.58	154.73	155.75	0.36034	0.044104568924319	146.002	17.8297804248959
100	1	1	0.4992	0.6402	0.4135	0.5106	0.5099	140.73	130.81	159.19	140.11	124.11	0.51468	0.081042871370652	138.99	13.2348857191893
100	1	1.25	0.5877	0.6588	0.5537	0.6452	0.5953	147.51	137.68	140.79	142.11	144.41	0.60814	0.043261564927774	142.5	3.71001347706446
100	1	1.5	0.8345	0.5522	0.7702	0.7663	0.7274	130.45	138.63	136.91	139.92	144.73	0.73012	0.106622591414765	138.128	5.18374574993797
100	1	1.75	0.8439	0.8053	0.9574	0.827	0.917	139.7	147.01	139.42	145.79	144.2	0.87012	0.064350578862975	143.224	3.4914080254247
100	1	2	1.0313	0.9917	1.0263	1.071	0.834	151.43	137.43	144.85	146.43	148.73	0.99086	0.092086334491063	145.774	5.28286664605496
100	1	2.5	1.2293	1.1797	1.2405	1.2344	1.3505	140.84	143.23	147.23	139.3	144.66	1.24688	0.062760991069294	143.052	3.12423910736678
100	1	3	1.501	1.3572	1.5255	1.4081	1.3949	139.02	144.83	141.66	141.05	145.04	1.43734	0.072289923225855	142.32	2.5805522664732
100	1	3.5	1.6566	1.8024	1.7791	1.7796	1.6969	135.45	143.39	139	141.16	142.16	1.74292	0.062771944370077	140.232	3.11996314080792
100	1	4	1.9774	2.046	2.012	1.9841	2.163	142.49	144.44	143.77	141.24	141.49	2.0365	0.075715454168882	142.686	1.39743693954324
100	1	4.5	2.257	2.252	2.271	2.123	2.338	142.09	145.3	141.96	138.65	141.13	2.2482	0.078023714343781	141.826	2.38367992817828
100	1	5	2.414	2.687	2.54	2.572	2.603	140.36	142.05	146.71	142.52	144.68	2.5632	0.099733143939214	143.264	2.46680562671646
100	-1	0.25	0.1503	0.1759	0.1144	0.215	0.0888	-52.08	-66.7	-1.77	-30.72	-38.2	0.14888	0.04975547206087	-37.894	24.4311866269324
100	-1	0.5	0.1717	0.1743	0.3281	0.2363	0.2661	-53.18	-28.4	-15.83	-33.91	-33.21	0.2353	0.065816867139055	-32.906	13.4538964616203
100	-1	0.75	0.4634	0.404	0.3119	0.2459	0.3097	-38.95	-38.06	-21.1	-32.66	-37.93	0.34698	0.086084940611004	-33.74	7.48830087536552
100	-1	1	0.5735	0.442	0.5205	0.4084	0.5119	-33.39	-28.45	-49.28	-32.81	-35.4	0.49126	0.065834512225732	-35.866	7.91548040235083
100	-1	1.25	0.6468	0.6841	0.6019	0.5913	0.6038	-37.6	-79.84	-27.01	-38.89	-33.31	0.62558	0.039003551120379	-43.33	20.9300585283463
100	-1	1.5	0.8581	0.8363	0.70688	0.7429	0.7604	-31.77	-44.84	-20.82	-31.84	-48.8	0.780916	0.063976966792745	-35.614	11.2569036595327
100	-1	1.75	0.8125	0.8385	0.8495	0.7727	0.8819	-31.69	-44.84	-20.82	-31.84	-48.8	0.83102	0.041019653825941	-35.598	11.263787995164
100	-1	2	0.9155	1.0418	1.0891	0.9865	0.9367	-32.98	-34.11	-35.7	-30.77	-35.74	0.99392	0.072164063078516	-33.86	2.07996394199515
100	-1	2.5	1.1584	1.3834	1.2468	1.393	1.3698	-33.85	-31.34	-33.75	-29.04	-36.02	1.31028	0.10347585225549	-32.8	2.67593908749807
100	-1	3	1.4632	1.4445	1.514	1.565	1.6363	-32.87	-30.77	-34.01	-30.11	-33.1	1.5246	0.078114307268259	-32.172	1.6540918958752
100	-1	3.5	1.7446	1.6147	1.7396	1.7372	1.8878	-36.54	-33.1	-32.13	-31.2	-36.7	1.74478	0.096772733763184	-33.934	2.54296677131259
100	-1	4	2.032	1.9695	2.029	1.9341	2.093	-33.52	-35.7	-30.65	-32.44	-35.29	2.01152	0.061488836385152	-33.52	2.07897811436292
100	-1	4.5	2.316	2.302	2.125	2.369	2.26	-32.28	-35.58	-32.67	-33.13	-35.07	2.2744	0.092153675998302	-33.746	1.48348575995862
100	-1	5	2.404	2.54	2.398	2.518	2.564	-33.6	-33.3	-34.63	-37.72	-33.37	2.4848	0.078238098136394	-34.524	1.86476003818186
1000	1	0.25	0.0362	0.0389	0.0465	0.0547	0.0501	85.95	95.13	99.21	80.59	92.95	0.04528	0.007691033740662	90.766	7.44748816716079
1000	1	0.5	0.0842	0.0921	0.0935	0.0871	0.0887	82.93	81.71	83.92	84.05	83.04	0.08912	0.003759255245391	83.13	0.94007978384816
1000	1	0.75	0.1402	0.1323	0.1292	0.1405	0.1335	90.22	84.91	82.53	88.34	86.77	0.13514	0.00500929136705	86.554	2.98208484118075
1000	1	1	0.1937	0.1859	0.1872	0.1858	0.1975	83.92	84.42	85.01	85.48	88.66	0.19002	0.00529688587757	85.498	1.86338938496493
1000	1	1.25	0.2319	0.2376	0.224	0.2266	0.2295	90.02	88.22	85.2	84.52	85.68	0.22992	0.005223696009532	86.728	2.31147571910241
1000	1	1.5	0.2837	0.275	0.2772	0.2761	0.2907	85.67	85.02	87.78	86.23	86.14	0.28054	0.006610068078318	86.168	1.02091625513555
1000	1	1.75	0.3214	0.3303	0.3312	0.3243	0.3264	84.77	85.98	83.8	87.83	87.36	0.32672	0.004097194161862	85.948	1.69840219029534
1000	1	2	0.3741	0.3724	0.3677	0.3912	0.3774	85.61	86.19	85.1	86.88	86.23	0.37656	0.008900730307115	86.002	0.675551626450563
1000	1	2.5	0.4673	0.4534	0.4547	0.4737	0.4667	86.09	85.63	86.33	87.11	85.89	0.46316	0.008769150471967	86.21	0.565154846037792
1000	1	3	0.5477	0.5533	0.5759	0.5553	0.5462	85.64	87.14	86.92	86.23	86.2	0.55568	0.011918556959632	86.426	0.604383983904272
1000	1	3.5	0.643	0.6542	0.6579	0.6425	0.6421	85.73	86.89	86.27	86.66	85.18	0.64794	0.007524825579374	86.146	0.696297350275006
1000	1	4	0.7434	0.7434	0.7577	0.753	0.7604	86.91	85.91	86.9	85.74	86.04	0.75158	0.007922878264873	86.3	0.562449997777582
1000	1	4.5	0.8482	0.8374	0.8524	0.8386	0.85	86.42	85.88	86.27	85.89	85.76	0.84532	0.006859446041773	86.044	0.284481985369899
1000	1	5	0.9285	0.9215	0.9317	0.9341	0.9419	85.21	85.86	86.57	85.67	86.63	0.93154	0.007482512946865	85.988	0.606976111556294
1000	-1	0.25	0.0494	0.0449	0.0397	0.0404	0.0512	-53.71	-60.46	-45.13	-47.29	-52.51	0.04512	0.005171750187316	-51.82	5.99947497702924
1000	-1	0.5	0.0933	0.0987	0.0901	0.0989	0.0936	-52.8	-51.63	-62.45	-60.34	-53.27	0.09492	0.003798947222587	-56.098	4.92899279772247
1000	-1	0.75	0.1351	0.128	0.1559	0.142	0.1258	-53.02	-54.62	-64.05	-56.35	-57.1	0.13736	0.012161537731718	-57.028	4.23189910087658
1000	-1	1	0.1864	0.1918	0.1808	0.1902	0.1824	-51	-55.48	-55.3	-59.02	-55.72	0.18632	0.004767808720995	-55.304	2.8520659178918
1000	-1	1.25	0.2365	0.2297	0.2235	0.2207	0.2365	-55.52	-56.2	-53.09	-53.88	-55.52	0.22938	0.007269938101525	-54.842	1.29985383793717
1000	-1	1.5	0.2788	0.2804	0.2622	0.2753	0.2705	-57.21	-56.36	-59.68	-55.55	-55.19	0.27344	0.00734186624776	-56.798	1.78960051408129
1000	-1	1.75	0.32	0.3236	0.3122	0.3102	0.3268	-56.02	-58.6	-57	-56.52	-54.45	0.31856	0.007171331814942	-56.518	1.50762064193881
1000	-1	2	0.3658	0.3657	0.3713	0.3695	0.361	-55.35	-55.9	-57.3	-56.22	-54.45	0.36666	0.003977813469734	-55.844	1.05495497534255
1000	-1	2.5	0.4518	0.4533	0.4677	0.4488	0.4613	-56.78	-54.7	-55.7	-55.24	-55.23	0.45658	0.007747063959979	-55.53	0.783326241102646
1000	-1	3	0.5449	0.562	0.5423	0.5477	0.547	-56.13	-54.7	-56.07	-55.1	-56.15	0.54878	0.007683553865237	-55.63	0.681872422084952
1000	-1	3.5	0.6191	0.6378	0.6349	0.6436	0.6377	-55.03	-56.7	-55.43	-55.39	-56.16	0.63462	0.0092356374983	-55.742	0.674662878777245
1000	-1	4	0.728	0.715	0.7294	0.7308	0.7281	-56.11	-57.05	-56.19	-56.38	-55.37	0.72626	0.006396717908428	-56.22	0.602079728939615
1000	-1	4.5	0.8159	0.8306	0.8168	0.8301	0.824	-55.94	-56.52	-56.65	-55.23	-56.63	0.82348	0.00701548287718	-56.194	0.61198856198462
1000	-1	5	0.8891	0.9055	0.8922	0.9027	0.9019	-55.31	-55.75	-55.68	-56.75	-55.63	0.89828	0.007176489392454	-55.824	0.544407935283827
10000	1	0.25	0.011719	0.011512	0.012069	0.011519	0.011066	5.89	4.26	4.03	4.2	2.9	0.011577	0.000364327462594	4.256	1.06804962431527
10000	1	0.5	0.02394	0.02336	0.02442	0.02397	0.02336	5.92	6.52	6.2	5.58	4.29	0.02381	0.00045265881191	5.702	0.862160077943766
10000	1	0.75	0.03571	0.03615	0.03618	0.0354	0.03588	5.13	5.4	5.53	5.99	6.08	0.035864	0.000324391738489	5.626	0.401534556420739
10000	1	1	0.04738	0.0477	0.04762	0.04812	0.04796	5.23	5.38	4.3	5.02	5.73	0.047756	0.000290310178947	5.132	0.532325088644148
10000	1	1.25	0.05879	0.05934	0.05918	0.06007	0.05868	5.45	5.32	4.47	5.95	5.29	0.059212	0.000551062609873	5.296	0.532522300002545
10000	1	1.5	0.07095	0.07113	0.07126	0.07112	0.071	5.12	4.98	5.43	5.47	4.72	0.071092	0.000121531888819	5.144	0.314372390645235
10000	1	1.75	0.08288	0.08261	0.0829	0.08322	0.08263	4.95	5.01	4.88	4.21	5.13	0.082848	0.000248133028837	4.836	0.36177340974704
10000	1	2	0.0942	0.09462	0.09435	0.09457	0.09429	5.3	5.21	5.47	5.03	5.38	0.094406	0.000181466250306	5.278	0.16873055443517
10000	1	2.5	0.11876	0.11784	0.11818	0.1189	0.11869	4.85	4.95	4.65	5.06	4.86	0.118474	0.000446743774439	4.874	0.151095995976068
10000	1	3	0.14254	0.14253	0.14234	0.14231	0.14068	5.16	5.23	5.16	5.08	4.97	0.14208	0.000789715138515	5.12	0.099247166206396
10000	1	3.5	0.16486	0.16482	0.16634	0.16568	0.16534	5.2	5.14	4.9	4.87	5.26	0.165408	0.000631125977916	5.074	0.177988763690296
10000	1	4	0.19057	0.19021	0.19052	0.19063	0.19108	5.14	5.16	5.2	5.19	4.94	0.190602	0.000312521999226	5.126	0.106677082824757
10000	1	4.5	0.2153	0.2159	0.216	0.2153	0.2157	5.24	5.13	5.04	4.99	5.12	0.21564	0.000328633534503	5.104	0.09555103348473
10000	1	5	0.2397	0.2403	0.2404	0.2409	0.2407	5.38	5.12	5.02	5.19	5.2	0.2404	0.000458257569496	5.182	0.131984847615171
10000	-1	0.25	0.010397	0.01004	0.0115	0.011056	0.010365	-22.47	-21.28	-24.65	-27.07	-27.85	0.0106716	0.000592101596012	-24.664	2.83746013187851
10000	-1	0.5	0.02143	0.02108	0.02206	0.02131	0.02189	-22.91	-24.1	-23.72	-25.01	-25.75	0.021554	0.000408815361747	-24.298	1.10849898511456
10000	-1	0.75	0.03252	0.03307	0.03279	0.03309	0.03286	-24.55	-23.54	-23.95	-26.3	-22.79	0.032866	0.000233087966227	-24.226	1.32432246828331
10000	-1	1	0.04299	0.04264	0.0438	0.04337	0.04347	-23.72	-25.33	-24.62	-25.1	-24.95	0.043254	0.000448586669441	-24.744	0.627797738129089
10000	-1	1.25	0.0536	0.0542	0.05361	0.05341	0.05456	-24.13	-23.79	-23.9	-23.45	-24.29	0.053876	0.000483973139751	-23.912	0.323604697122894
10000	-1	1.5	0.06514	0.06407	0.06524	0.06473	0.06476	-24.21	-24.02	-23.74	-24.03	-24.16	0.064788	0.000460401998258	-24.032	0.182674574038097
10000	-1	1.75	0.07571	0.07507	0.0753	0.07552	0.07576	-23.69	-24.13	-24.23	-24.71	-23.99	0.075472	0.000288565417193	-24.15	0.37336309405189
10000	-1	2	0.08617	0.08595	0.08512	0.08507	0.08447	-24.3	-24.02	-23.38	-23.18	-22.95	0.085356	0.000696045975493	-23.566	0.571821650517013
10000	-1	2.5	0.10782	0.10714	0.10693	0.10557	0.10679	-23.69	-23.63	-23.77	-23.15	-23.85	0.10685	0.000817526757972	-23.618	0.274444894286632
10000	-1	3	0.12987	0.12922	0.13074	0.13033	0.13044	-24.03	-24.17	-24.34	-24.13	-24.85	0.13012	0.000592325923795	-24.304	0.325084604372462
10000	-1	3.5	0.15198	0.15204	0.15084	0.15197	0.15105	-24.13	-24.35	-24.2	-24.28	-24.2	0.151576	0.000581403474362	-24.232	0.084675852520067
10000	-1	4	0.17459	0.17473	0.17417	0.17426	0.17498	-24.49	-24.66	-24.47	-24.88	-24.23	0.174546	0.000334409928082	-24.546	0.241516045015647
10000	-1	4.5	0.19547	0.19604	0.1997	0.19658	0.19714	-24.53	-24.3	-24.54	-24.55	-24.66	0.196986	0.001639170521941	-24.516	0.131643457870112
10000	-1	5	0.2187	0.2189	0.2197	0.2204	0.2201	-24.77	-24.82	-24.76	-24.62	-24.67	0.21956	0.000740270220933	-24.728	0.081055536516637

## Vary Bias (5V, 1000Hz)
I_bias (mA)	R1 (mV)	R2 (mV)	R3 (mV)	R4 (mV)	R5 (mV)	Phase 1	Phase 2	Phase 3	Phase 4	Phase 5	R Ave (mV)	R Std Dev (mV)	Phase Avg	Phase Std Dev
0.1	0.3129	0.3095	0.3091	0.3092	0.3097	31.52	32.37	32.63	31.8	32.3	0.31008	0.00159436507739	32.275	0.347035060668707
0.2	0.3422	0.3421	0.3507	0.3426	0.3529	45.45	44.86	45.82	45.61	45.59	0.3461	0.005264503775286	45.47	0.419761837236308
0.3	0.3938	0.3964	0.3961	0.3935	0.3974	56.79	56.98	56.07	56.86	57.2	0.39544	0.001706751299985	56.7775	0.492231314187412
0.4	0.4588	0.4609	0.459	0.4536	0.4585	64.15	64.45	64.53	64.96	64.55	0.45816	0.002717167642969	64.6225	0.229110599201925
0.5	0.5202	0.5248	0.5229	0.519	0.5239	70.45	70.62	70.48	70.69	70.41	0.52216	0.002468400291687	70.55	0.127801930084539
0.6	0.5839	0.5916	0.593	0.5974	0.5947	75.5	75.35	75.23	75.61	74.73	0.59212	0.005078090192188	75.23	0.369143151997521
0.65	0.6334	0.6349	0.6292	0.6365	0.6322	77.09	77.6	77.82	76.82	76.42	0.63324	0.002775427894938	77.165	0.656328169947522
0.7	0.6685	0.6713	0.6692	0.6701	0.6676	79.55	78.91	79.48	78.72	.79.51	0.66934	0.001429335509949	79.0366666666667	0.395516539898568
0.75	0.707	0.7046	0.7134	0.7209	0.7123	80.09	80.05	80.53	80.73	80.39	0.71164	0.006331903347336	80.425	0.286298212824789
0.8	0.758	0.7601	0.7447	0.7556	0.7434	81.06	81.91	82.38	81.57	82.41	0.75236	0.00776485672759	82.0675	0.403019850627734
0.85	0.7972	0.7786	0.793	0.7926	0.7946	83.37	82.72	83.17	82.86	83.78	0.7912	0.007271863585079	83.1325	0.470841445357848
0.9	0.8274	0.8366	0.8329	0.8295	0.8276	84.26	84.3	84.86	84.34	84.5	0.8308	0.003922371731491	84.5	0.255081686262786
0.95	0.8584	0.8803	0.8711	0.8585	0.8842	85.08	85.97	85.56	85.13	85.15	0.8705	0.011984364814207	85.4525	0.397858852693598
1	0.9104	0.9185	0.9045	0.9183	0.9148	85.77	86.36	86.16	85.78	85.85	0.9133	0.005919037083851	86.0375	0.271093464817333
-0.1	0.3014	0.3035	0.3036	0.3029	0.3024	0.23	-0.47	-0.59	-0.68	-0.08	0.30276	0.000901665126308	-0.455	0.264386081328046
-0.2	0.334	0.336	0.336	0.3392	0.3371	-14.66	-14.41	-13.92	-14.51	-14.75	0.33646	0.001896839476603	-14.3975	0.348843326819744
-0.3	0.3865	0.3811	0.3864	0.38	0.3873	-25.06	-25.62	-25.01	-25.78	-25.32	0.38426	0.003426806093143	-25.4325	0.340134777208486
-0.4	0.4412	0.4445	0.4467	0.4488	0.4407	-34.12	-34.52	-33.71	-33.41	-34.07	0.44438	0.003485254653537	-33.9275	0.478356561573062
-0.5	0.5144	0.5139	0.517	0.5142	0.5181	-40.99	-39.88	-40.15	-40.01	-41.16	0.51552	0.001901841213141	-40.3	0.583837877040077
-0.6	0.5849	0.5889	0.5842	0.584	0.5834	-45.14	-44.09	-45.38	-44.41	-43.85	0.58508	0.002201590334281	-44.4325	0.672030505259992
-0.65	0.626	0.6191	0.6225	0.6217	0.6288	-47.84	-47.3	-47.53	-46.52	-47.59	0.62362	0.003803550972447	-47.235	0.49278122258598
-0.7	0.6579	0.6693	0.6528	0.6571	0.6647	-49.19	-48.32	-48.21	-49.11	-48.8	0.66036	0.006568713724924	-48.61	0.42039663810898
-0.75	0.7106	0.7003	0.6961	0.6968	0.7006	-50.65	-50.55	-50.21	-50.91	-50.17	0.70088	0.005796291918115	-50.46	0.345060381189532
-0.8	0.726	0.7431	0.7433	0.7337	0.7344	-51.85	-50.72	-51.58	-51.85	-51.66	0.7361	0.007271519786125	-51.4525	0.501290002560062
-0.85	0.7704	0.7722	0.7851	0.7606	0.7738	-52.91	-52.86	-52.76	-52.52	-52.65	0.77242	0.008753970527709	-52.6975	0.146144905259584
-0.9	0.8204	0.8093	0.819	0.815	0.8026	-54.19	-54.07	-53.7	-54.56	-54.26	0.81326	0.007353094586635	-54.1475	0.360127292310186
-0.95	0.8619	0.8355	0.8532	0.8466	0.8602	-55.83	-55.94	-54.46	-55.31	-54.75	0.85148	0.010802175706773	-55.115	0.653426864053404
-1	0.9033	0.8913	0.8889	0.898	0.9016	-55.11	-56.2	-55.53	-55.7	-55.1	0.89662	0.00630927888114	-55.6325	0.454853456254503