## Vary Freq (5V)
freq (Hz)	I_bias (mA)	R1 (mV)	R2 (mV)	R3 (mV)	R4 (mV)	R5 (mV)	Phase 1	Phase 2	Phase 3	Phase 4	Phase 5	R Ave (mV)	R Std Dev (mV)	Phase Avg	Phase Std Dev
10	0.1	0.9865	0.7602	0.7697	0.8682	0.6007	186.97	198.3	188.2	144.63	181.71	0.79706	0.142839850882028	179.962	20.6437925294748
15	0.1	0.908	0.651	0.8117	0.9041	0.5871	168.49	187.18	146.54	172.81	199.26	0.77238	0.146927522949242	174.856	19.9621148679192
25	0.1	0.6541	0.7905	0.638	0.8471	0.5294	172.6	184.23	165.84	159	168.9	0.69182	0.127032739874412	170.114	9.33680245051805
50	0.1	0.6895	0.7064	0.635	0.5747	0.6009	131.02	127.29	124.16	141.55	127.23	0.6413	0.05627757102079	130.25	6.76854858887783
75	0.1	0.4977	0.5901	0.6643	0.6077	0.6446	178.79	173.23	170.2	166.01	159.7	0.60088	0.064696151353848	169.586	7.22651575795694
100	0.1	0.5983	0.6337	0.605	0.7511	0.605	136.9	145.84	133.62	136.08	145.7	0.63862	0.06434723770295	139.628	5.73551392640624
150	0.1	0.608	0.5182	0.6365	0.6417	0.5592	177.72	176.02	178.92	166.64	168.45	0.59272	0.052976475911484	173.55	5.61437440860512
200	0.1	0.6599	0.6428	0.6825	0.7128	0.6273	136.7	143.36	152.8	139.7	140.07	0.66506	0.033657138915838	142.526	6.20908849993299
250	0.1	0.5873	0.6792	0.603	0.5809	0.5571	133.18	134.72	132.93	128.23	129.41	0.6015	0.046467461733992	131.694	2.74356155389305
300	0.1	0.5505	0.6217	0.5788	0.6419	0.4319	114.67	126.41	117.02	120.31	115.51	0.56496	0.08252998243063	118.784	4.77598994973817
400	0.1	0.5339	0.48809	0.5026	0.5051	0.4722	97.91	101.07	106.56	96.79	102.77	0.500378	0.022890793345797	101.02	3.9154054707016
500	0.1	0.4669	0.4677	0.4883	0.4652	0.4746	88.34	89.15	85.77	94.96	87.82	0.47254	0.009509626701401	89.208	3.44922744973421
750	0.1	0.4053	0.4026	0.4069	0.4054	0.4465	61.38	66.15	63.65	64.09	67.54	0.41334	0.018601693471295	64.562	2.37538838929553
1000	0.1	0.3904	0.3663	0.3836	0.405	0.3769	48.54	49.73	48.57	52.28	50.12	0.38444	0.014533168959315	49.848	1.52861702201696
1250	0.1	0.3727	0.3611	0.3633	0.3648	0.3711	39.39	39.37	40.7	40.2	38.84	0.3666	0.005045790324617	39.7	0.740709119695445
1500	0.1	0.3556	0.351	0.3448	0.3646	0.3733	32.16	32.37	31.77	31.37	31.05	0.35786	0.011253355055271	31.744	0.544775182988357
2000	0.1	0.3371	0.3344	0.3411	0.3462	0.3378	20.86	22.57	22.86	23.58	22.63	0.33932	0.004526256731561	22.5	1.00092457258277
2500	0.1	0.3291	0.3294	0.3299	0.329	0.3271	15.14	15.41	16.38	15.86	16.66	0.3289	0.001065363787633	15.89	0.637730350540101
3000	0.1	0.3226	0.3192	0.3228	0.3212	0.322	11.58	11.08	11.16	11.12	10.85	0.32156	0.001458766602305	11.158	0.264801812682618
3500	0.1	0.3155	0.3138	0.3139	0.3137	0.3094	7.43	7.31	7.46	7.42	7	0.31326	0.002281008548866	7.324	0.18981570008827
4000	0.1	0.3082	0.3079	0.3093	0.3085	0.31	4.73	3.91	4.55	4.7	3.9	0.30878	0.000858487041253	4.358	0.419130051416025
4500	0.1	0.302	0.3004	0.3003	0.3026	0.3021	2.32	2.38	1.78	2.09	2.51	0.30148	0.001056882207249	2.216	0.287280350876979
5000	0.1	0.297	0.2951	0.2944	0.292	0.2939	1.01	0.5	0.57	0.13	0.54	0.29448	0.001818515878402	0.55	0.31264996401727
6000	0.1	0.2825	0.2825	0.2834	0.2839	0.2821	-2.38	-1.97	-2.13	-2.54	-2.52	0.28288	0.00074296702484	-2.308	0.249939992798271
7000	0.1	0.2714	0.2728	0.2731	0.2736	0.2724	-3.69	-4.09	-3.95	-3.86	-3.91	0.27266	0.000829457654133	-3.9	0.145258390463339
8000	0.1	0.2613	0.2609	0.2619	0.263	0.2625	-5.13	-4.71	-5.07	-4.93	-5.24	0.26192	0.000855569985448	-5.016	0.204401565551735
9000	0.1	0.2517	0.2519	0.2531	0.2518	0.2537	-5.36	-5.54	-5.37	-5.02	-5.13	0.25244	0.000904433524368	-5.284	0.207436737344184
10000	0.1	0.2437	0.2459	0.245	0.2457	0.2448	-5.55	-5.3	-5.34	-5.25	-5.3	0.24502	0.000870057469366	-5.348	0.117345643293648
10	-0.1	0.68	0.4944	0.5567	0.7361	0.9472	9.98	-8.94	-10.01	11.46	-16.16	0.68288	0.176175926278252	-2.734	12.5978918871373
15	-0.1	0.8151	0.8371	0.6304	0.8695	0.6368	11.33	-34.5	3.9	1.23	-22.27	0.75778	0.115022202204618	-8.062	19.4056401595
25	-0.1	0.6323	0.6883	0.6872	0.4883	0.698	-7.76	-18.7	-6.66	0.07	-18.03	0.63882	0.088019810270189	-10.216	8.02364817274536
50	-0.1	0.4882	0.6024	0.4319	0.6006	0.6788	-54.66	-40.4	-12.42	-47.69	-32.73	0.56038	0.098898543973104	-37.58	16.2668297464503
75	-0.1	0.787	0.7223	0.7305	0.5605	0.638	17.91	0.12	-1.68	5.59	8.24	0.68766	0.088796694758307	6.036	7.75538715990375
100	-0.1	0.7111	0.6213	0.6554	0.5573	0.671	-14.04	-24.11	-6.42	-21.45	-23.52	0.64322	0.057858681284661	-17.908	7.57364971463561
150	-0.1	0.5842	0.6193	0.6109	0.6633	0.5767	12.67	5.81	23.17	14.36	22.52	0.61088	0.034274071832801	15.706	7.2646699856222
200	-0.1	0.5897	0.7112	0.6972	0.5951	0.6104	-5.73	2.52	-7.79	4.26	-7.08	0.64072	0.058653533567894	-2.764	5.69962542628899
250	-0.1	0.6216	0.573	0.5461	0.5637	0.5826	-4.79	-14.24	-2.79	-12.7	-13.61	0.5774	0.028139918265695	-9.626	5.40204868545259
300	-0.1	0.5534	0.5629	0.5974	0.6107	0.6181	-16.04	-4.32	-16.42	-10.73	-14.98	0.5885	0.028877240172842	-12.498	5.10131551660942
400	-0.1	0.478	0.5479	0.4976	0.4818	0.5088	-18.83	-19.02	-22.92	-16.71	-15.36	0.50282	0.028076182076629	-18.568	2.87037802388466
500	-0.1	0.469	0.4818	0.4551	0.4579	0.4817	-21.4	-18.39	-17.07	-21	-19.37	0.4691	0.012663925141914	-19.446	1.80272848759873
750	-0.1	0.3726	0.407	0.402	0.4003	0.4132	-23.2	-17.77	-19.36	-18.75	-14.28	0.39902	0.015598782003734	-18.672	3.20489781428363
1000	-0.1	0.3613	0.358	0.37	0.3705	0.3746	-20.23	-18.91	-17.64	-17.32	-18.41	0.36688	0.006935920991476	-18.502	1.15120371785362
1250	-0.1	0.3514	0.35	0.3492	0.3625	0.3525	-18.13	-15.92	-19.11	-16.8	-18.79	0.35312	0.005395090360689	-17.75	1.35342158989725
1500	-0.1	0.3351	0.3405	0.3414	0.331	0.3303	-15.23	-17.63	-15.37	-17.69	-17.02	0.33566	0.005175229463512	-16.588	1.20566164407764
2000	-0.1	0.3262	0.3315	0.3242	0.322	0.3267	-15.26	-15.18	-15.75	-15.45	-14.7	0.32612	0.003533694950049	-15.268	0.385966319774148
2500	-0.1	0.3175	0.3169	0.3139	0.3119	0.3158	-14.11	-13.95	-14.25	-14.2	-14.38	0.3152	0.002297825058615	-14.178	0.160530370958271
3000	-0.1	0.3097	0.3114	0.3142	0.309	0.3129	-14.67	-14.66	-14.63	-14.09	-14.18	0.31144	0.002164024029441	-14.446	0.286059434383836
3500	-0.1	0.3026	0.3047	0.3052	0.3038	0.3024	-13.53	-14.15	-13.95	-13.3	-13.81	0.30374	0.001240161279834	-13.748	0.337075659162746
4000	-0.1	0.2981	0.2986	0.2981	0.2972	0.2987	-14.25	-13.73	-14.19	-14.41	-14.05	0.29814	0.000594138031101	-14.126	0.256281095674261
4500	-0.1	0.2937	0.2911	0.2891	0.291	0.2904	-14.3	-14.56	-14.41	-13.84	-14.17	0.29106	0.001677200047699	-14.256	0.273184919056671
5000	-0.1	0.2859	0.2872	0.2853	0.2871	0.2849	-14.41	-14.73	-14.72	-14.13	-14.3	0.28608	0.001040192289916	-14.458	0.263381852070335
6000	-0.1	0.2727	0.274	0.2726	0.273	0.2754	-14.49	-14.3	-14.46	-14.19	-14.35	0.27354	0.001178134118002	-14.358	0.121942609452152
7000	-0.1	0.2639	0.2642	0.2628	0.2636	0.2625	-14.28	-13.99	-14.45	-14.43	-13.97	0.2634	0.000724568837309	-14.224	0.232335963638864
8000	-0.1	0.254	0.2543	0.2532	0.2543	0.2536	-13.84	-13.67	-13.76	-13.82	-13.71	0.25388	0.000476445169983	-13.76	0.071763500472037
9000	-0.1	0.2456	0.2454	0.2439	0.2459	0.2461	-12.77	-12.91	-13.13	-13.11	-12.93	0.24538	0.000870057469366	-12.97	0.150332963783729
10000	-0.1	0.239	0.2382	0.2372	0.2374	0.2377	-12.27	-12.36	-12.37	-12.23	-12.15	0.2379	0.000721110255093	-12.276	0.09208691546577

## Vary Mag
freq (Hz)	I_bias (mA)	Lock-In Voltage (V)	R1 (mV)	R2 (mV)	R3 (mV)	R4 (mV)	R5 (mV)	Phase 1	Phase 2	Phase 3	Phase 4	Phase 5	R Ave (mV)	R Std Dev (mV)	Phase Avg	Phase Std Dev
100	0.1	0.25	0.13504	0.07206	0.12854	0.05025	0.11575	8.45	228.89	220.76	207.27	129.78	0.100328	0.037234271444464	159.03	92.9354735824809
100	0.1	0.5	0.16284	0.12708	0.18273	0.04762	0.11083	82.11	7.15	353.45	87.67	45.51	0.12622	0.052321019198789	115.178	137.065137507683
100	0.1	0.75	0.12794	0.3392	0.2118	0.13817	0.09446	105.85	136.14	162.85	237.2	64.57	0.182314	0.097604035674761	141.322	64.8691588507204
100	0.1	1	0.2191	0.2027	0.10973	0.2312	0.2267	157.48	115.54	170.41	107.36	156.79	0.197886	0.050459780816012	141.516	28.1264667173109
100	0.1	1.25	0.264	0.2516	0.12845	0.24671	0.19258	150.19	153.67	153.31	115.61	112.02	0.216668	0.056404192840604	136.96	21.2097006108054
100	0.1	1.5	0.4057	0.2197	0.0999	0.3092	0.14794	125.46	144.26	166.34	136.01	131.92	0.236488	0.123185432255604	140.798	15.8222729087827
100	0.1	1.75	0.2151	0.18107	0.3167	0.2869	0.4109	144.16	128.3	146.23	144.67	128.02	0.282134	0.090146679251096	138.276	9.26656516730983
100	0.1	2	0.239	0.251	0.3182	0.3067	0.2531	107.86	133.79	139.36	136.22	114.92	0.2736	0.036100346258727	126.43	14.0936475051706
100	0.1	2.5	0.3109	0.4043	0.2884	0.2479	0.31	117.44	122.09	140.18	146.78	146.85	0.3123	0.057423470811159	134.668	13.9686602793539
100	0.1	3	0.4791	0.3131	0.371	0.4061	0.4008	152.41	161	130.29	132.19	126.01	0.39402	0.06022555105601	140.38	15.3727551206672
100	0.1	3.5	0.3244	0.5003	0.4914	0.5347	0.4095	114.26	152.12	141.7	144.2	141.55	0.45206	0.084871273114052	138.766	14.3593238002352
100	0.1	4	0.5803	0.446	0.5392	0.6015	0.502	118.27	142.09	132.87	140.33	132.99	0.5338	0.062239015095035	133.31	9.39236924316757
100	0.1	4.5	0.6757	0.4097	0.5907	0.5127	0.5612	150.15	137.02	135.18	147.79	132.79	0.55	0.098307934572953	140.586	7.84357252787274
100	0.1	5	0.6146	0.6109	0.5879	0.4715	0.6191	148.5	145.12	123.02	140.1	126.87	0.5808	0.062274071651049	136.722	11.2412775074722
100	-0.1	0.25	0.0941	0.1108	0.0951	0.1868	0.1331	69.94	-27	1.31	-27.96	-76.27	0.12398	0.038503597234544	-11.996	53.6229291441637
100	-0.1	0.5	0.0534	0.1074	0.145	0.2012	0.2188	-38.8	-51.02	-94.78	-41.3	-58.3	0.14516	0.067840017688677	-56.84	22.5963536881507
100	-0.1	0.75	0.2614	0.0861	0.1651	0.1091	0.1668	-33.32	-43.66	1.36	20.28	9.07	0.1577	0.067786023633195	-9.254	27.7652134873838
100	-0.1	1	0.1488	0.2353	0.2728	0.1445	0.1127	-36.18	19.27	-43.24	-16.04	-91.31	0.18282	0.067810670251812	-33.5	40.4152526900427
100	-0.1	1.25	0.1804	0.2151	0.2129	0.2843	0.2134	-52.91	-6.54	-45.17	-20.89	-39.88	0.22122	0.038122132679062	-33.078	18.9644712554819
100	-0.1	1.5	0.2036	0.0549	0.2427	0.211	0.4023	-21.5	-1.17	8.43	21.72	-63.18	0.2229	0.123808824402786	-11.14	33.0819308686781
100	-0.1	1.75	0.3138	0.3564	0.3116	0.0995	0.1218	-123.9	-14.86	-19.1	-54.05	-36.8	0.24062	0.120240933130112	-49.742	44.2751320720786
100	-0.1	2	0.3059	0.2345	0.3324	0.3908	0.1926	-10.04	-30.54	-8.01	-40.61	-8.22	0.29124	0.078693284338627	-19.484	15.1349142713132
100	-0.1	2.5	0.2517	0.3189	0.3426	0.2348	0.3722	-8.8	-27.52	-28.47	-16.32	-46.81	0.30404	0.05892183805687	-25.584	14.4061143269099
100	-0.1	3	0.4128	0.3735	0.3291	0.3777	0.4638	-37.21	-16.74	-32.66	-14.77	-38.79	0.39138	0.050222275934091	-28.034	11.4540224375544
100	-0.1	3.5	0.3716	0.4385	0.4781	0.4092	0.5246	-23.9	-24.11	-30.8	-16.42	-34.09	0.4444	0.059458851317529	-25.864	6.85846411377941
100	-0.1	4	0.4902	0.6015	0.4232	0.4877	0.5895	-18.61	-11.13	-25.03	-21.48	-22.06	0.51842	0.075434720122766	-19.662	5.2861299643501
100	-0.1	4.5	0.4274	0.5414	0.5667	0.504	0.4095	-19.04	-34.95	-28.81	-29.05	-20.59	0.4898	0.069136929350384	-26.488	6.5920421721952
100	-0.1	5	0.5561	0.6174	0.5908	0.5221	0.5829	-12.31	-13.62	-29.59	-20.55	-15.59	0.57386	0.036259247096431	-18.332	7.02936839267939
1000	0.1	0.25	0.0143	0.0419	0.0104	0.0221	0.0075	-62.73	78.07	55.67	-11.16	74.38	0.01924	0.013802463548222	26.846	61.6086806383646
1000	0.1	0.5	0.0366	0.0259	0.0527	0.0367	0.0314	48.13	45.13	42.23	75.09	40.56	0.03666	0.010009145817701	50.228	14.1946158806781
1000	0.1	0.75	0.0471	0.0643	0.0531	0.0511	0.053	49.2	58.74	38.16	41.59	56.65	0.05372	0.006393903346157	48.868	9.02436535164662
1000	0.1	1	0.0769	0.0701	0.0966	0.0793	0.0839	53.34	46.33	54.35	50.82	50.77	0.08136	0.009869549128506	51.122	3.10313873360506
1000	0.1	1.25	0.0827	0.1044	0.0815	0.0969	0.1043	55.77	58.04	53.8	60.68	52.1	0.09396	0.011253799358439	56.078	3.39619198515043
1000	0.1	1.5	0.1216	0.1177	0.1187	0.1094	0.1219	44.19	56.58	44.16	52.27	51.43	0.11786	0.00506487907062	49.726	5.43094190725697
1000	0.1	1.75	0.1313	0.1159	0.1017	0.1241	0.1355	45.94	46.22	50.02	46.71	53.34	0.1217	0.013435028842544	48.446	3.18894653451575
1000	0.1	2	0.1736	0.1553	0.1681	0.1452	0.154	52.23	48.03	50.69	51.32	52.61	0.15924	0.011454387805553	50.976	1.81118193453888
1000	0.1	2.5	0.1973	0.2016	0.1965	0.1961	0.2087	52.75	49.57	43.25	55.2	45.12	0.20004	0.005314884758864	49.178	5.01960855047483
1000	0.1	3	0.2291	0.205	0.2322	0.224	0.2208	51.7	46.42	53.42	45.9	49.36	0.22222	0.010590656259175	49.36	3.26245306479649
1000	0.1	3.5	0.2542	0.2792	0.2608	0.2666	0.2837	50.27	52.7	51.79	50.39	52.35	0.2689	0.012370529495539	51.5	1.11709444542527
1000	0.1	4	0.3189	0.288	0.3006	0.2783	0.2061	50.71	51.33	51.23	51.03	49.86	0.27838	0.043164070707013	50.832	0.592722532050199
1000	0.1	4.5	0.362	0.3482	0.3409	0.3381	0.356	48.2	49.88	50.5	52.15	45.84	0.34904	0.01003807750518	49.314	2.40205745143616
1000	0.1	5	0.3754	0.3787	0.3698	0.3761	0.36	49.72	49.17	49.94	50.48	48.59	0.372	0.007451509914105	49.58	0.725844335928852
1000	-0.1	0.25	0.0241	0.0335	0.0172	0.0331	0.0255	-3.6	-17.46	-9.35	2.36	-50.45	0.02668	0.006812635319757	-15.7	20.7578671833115
1000	-0.1	0.5	0.0314	0.0393	0.035	0.0469	0.0365	-35.17	-10.77	-2.05	-27.52	7.83	0.03782	0.005821254160402	-13.536	17.7458947365299
1000	-0.1	0.75	0.0574	0.0565	0.0336	0.0553	0.071	-30.73	-17.57	-21.16	-24.8	-31.45	0.05476	0.013432907354702	-25.142	6.00676868207858
1000	-0.1	1	0.0665	0.079	0.0601	0.0693	0.0557	-22.13	-12.04	-16.66	-31.89	-21.7	0.06612	0.008957789905998	-20.884	7.40622913499171
1000	-0.1	1.25	0.1075	0.0871	0.0946	0.0758	0.1066	-20.64	-19.95	-12.41	-17.97	-14.93	0.09432	0.013413687039737	-17.18	3.46713137910867
1000	-0.1	1.5	0.1109	0.1028	0.1081	0.1143	0.1221	-13.3	-21.83	-14.58	-21.67	-17.36	0.11164	0.00720610851986	-17.748	3.93752079359589
1000	-0.1	1.75	0.127	0.1281	0.1263	0.1193	0.1264	-16.46	-18.88	-17.7	-21.11	-17.33	0.12542	0.003495282535075	-18.296	1.79714495798197
1000	-0.1	2	0.1476	0.1532	0.1609	0.1625	0.1663	-18.41	-19.97	-23.84	-18.27	-20.19	0.1581	0.007561415211453	-20.136	2.24783896220348
1000	-0.1	2.5	0.198	0.1661	0.1969	0.1751	0.1767	-18.96	-16.86	-12.88	-19.98	-21.7	0.18256	0.01418583800838	-18.076	3.39179598443067
1000	-0.1	3	0.209	0.2091	0.2311	0.2123	0.2094	-19.3	-17.96	-18.49	-17.95	-13.04	0.21418	0.009556516101593	-17.348	2.47033803354926
1000	-0.1	3.5	0.2408	0.2514	0.2666	0.2664	0.2638	-20.54	-14.46	-14.69	-21.41	-17.69	0.2578	0.011372774507569	-17.758	3.21600217661618
1000	-0.1	4	0.2891	0.2872	0.2705	0.289	0.3034	-16.23	-18.49	-14.63	-17.64	-19.27	0.28784	0.011684733629827	-17.252	1.84897809613851
1000	-0.1	4.5	0.3358	0.3372	0.3165	0.3188	0.3245	-17.43	-17.63	-17.41	-15.73	-17.75	0.32656	0.009542693540086	-17.19	0.828371897157309
1000	-0.1	5	0.3706	0.3693	0.3776	0.374	0.3736	-14.82	-19.72	-17.09	-15.45	-16.44	0.37302	0.003239135687186	-16.704	1.89979735761475
10000	0.1	0.25	0.0111	0.0119	0.013	0.0125	0.0122	-6.07	-8.7	-3.2	-6.65	-12.23	0.01214	0.00070922492906	-7.37	3.3535727217402
10000	0.1	0.5	0.0226	0.0238	0.0246	0.0256	0.0257	-6.16	-8.24	-5.25	-4.04	-3.75	0.02446	0.001299230541513	-5.488	1.81652690593891
10000	0.1	0.75	0.036	0.038	0.037	0.0375	0.0366	-5.61	-5.85	-5.73	-6.03	-3.58	0.03702	0.000775886589651	-5.36	1.00707497238289
10000	0.1	1	0.0491	0.0491	0.0487	0.0497	0.0497	-5.77	-6.13	-4.24	-5.24	-3.96	0.04926	0.000433589667774	-5.068	0.94385909965418
10000	0.1	1.25	0.0619	0.061	0.062	0.0601	0.062	-5.83	-5.11	-5.42	-6.25	-4.77	0.0614	0.000839642781187	-5.476	0.583078039373805
10000	0.1	1.5	0.0741	0.0753	0.0738	0.0731	0.0736	-5.88	-5.25	-5.19	-5.66	-4.85	0.07398	0.000822800097229	-5.366	0.406607919253917
10000	0.1	1.75	0.0858	0.087	0.0869	0.0862	0.086	-5.35	-4.83	-5.84	-5.41	-5.64	0.08638	0.000540370243444	-5.414	0.380039471634197
10000	0.1	2	0.0977	0.0982	0.0984	0.0985	0.0982	-5.33	-5.38	-5.25	-5.39	-6.16	0.0982	0.000308220700148	-5.502	0.371981182319751
10000	0.1	2.5	0.123	0.1237	0.1243	0.123	0.1233	-5.5	-4.73	-5.8	-5.38	-5.75	0.12346	0.000550454357781	-5.432	0.429150323313405
10000	0.1	3	0.1481	0.1492	0.1473	0.1474	0.1481	-5.66	-5.68	-5.7	-5.23	-5.05	0.14802	0.000759605160593	-5.464	0.30286960890786
10000	0.1	3.5	0.1716	0.1715	0.1718	0.1715	0.1727	-5.41	-5.54	-5.48	-5.31	-5.55	0.17182	0.000506951674225	-5.458	0.099849887330933
10000	0.1	4	0.1962	0.1978	0.1946	0.1954	0.1959	-5.27	-5.4	-5.52	-5.64	-5.68	0.19598	0.001184060809249	-5.502	0.169764542823288
10000	0.1	4.5	0.2204	0.2201	0.2211	0.2213	0.2208	-5.44	-5.41	-5.52	-5.39	-5.66	0.22074	0.000492950301755	-5.484	0.110136279218067
10000	0.1	5	0.2446	0.2453	0.2449	0.246	0.2434	-5.49	-5.47	-5.27	-5.3	-5.48	0.24484	0.000960728889958	-5.402	0.107563934476199
10000	-0.1	0.25	0.0125	0.0124	0.0122	0.012	0.0119	-13.24	-10.21	-11.22	-7.11	-12.95	0.0122	0.00025495097568	-10.946	2.4804293983099
10000	-0.1	0.5	0.0245	0.0235	0.0245	0.0237	0.0242	-14.22	-10.5	-11.84	-13.59	-13.02	0.02408	0.000460434577329	-12.634	1.48009459157177
10000	-0.1	0.75	0.0362	0.036	0.0365	0.0351	0.0349	-13.14	-11.48	-12.01	-11.31	-13.07	0.03574	0.000702139587262	-12.202	0.864158550267253
10000	-0.1	1	0.0479	0.0482	0.0479	0.0477	0.047	-12.29	-11.9	-12.02	-12.16	-11.74	0.04774	0.000450555213043	-12.022	0.215220816837033
10000	-0.1	1.25	0.0598	0.0603	0.0595	0.0609	0.0595	-11.7	-12.29	-12.26	-11.8	-13.08	0.06	0.0006	-12.226	0.546058604913429
10000	-0.1	1.5	0.071	0.0713	0.0716	0.071	0.0721	-11.76	-12.05	-13.05	-11.25	-12.55	0.0714	0.000463680924775	-12.132	0.696505563509726
10000	-0.1	1.75	0.0842	0.0845	0.0843	0.0841	0.0828	-12.94	-12.2	-12.41	-11.73	-12.24	0.08398	0.000676017751246	-12.304	0.435924305355872
10000	-0.1	2	0.0955	0.0959	0.0953	0.0952	0.0961	-12.02	-11.83	-11.84	-12.66	-11.93	0.0956	0.000387298334621	-12.056	0.346309110477908
10000	-0.1	2.5	0.1194	0.1194	0.1187	0.1186	0.1195	-12.19	-12.36	-11.95	-11.89	-12.76	0.11912	0.000432434966209	-12.23	0.351212186576719
10000	-0.1	3	0.1423	0.1433	0.1428	0.1425	0.1433	-11.77	-12.16	-11.86	-12.27	-12.21	0.14284	0.00045607017004	-12.054	0.223897297884544
10000	-0.1	3.5	0.165	0.1681	0.1683	0.1674	0.1679	-12.34	-12.64	-12.23	-12.37	-11.98	0.16734	0.001350185172486	-12.312	0.239102488485586
10000	-0.1	4	0.1905	0.1916	0.1901	0.1907	0.1909	-12.12	-12.45	-11.95	-12.23	-12.12	0.19076	0.00055497747702	-12.174	0.183929334256393
10000	-0.1	4.5	0.2144	0.2148	0.2154	0.2151	0.2146	-12.11	-12.28	-12.13	-12.04	-11.94	0.21486	0.000397492138287	-12.1	0.125099960031968
10000	-0.1	5	0.2363	0.2379	0.239	0.239	0.2394	-12.06	-12.55	-12.25	-12.18	-12.4	0.23832	0.001259761882262	-12.288	0.191232842367623

## Vary Bias (5V, 1000Hz)
I_bias (mA)	R1 (mV)	R2 (mV)	R3 (mV)	R4 (mV)	R5 (mV)	Phase 1	Phase 2	Phase 3	Phase 4	Phase 5	R Ave (mV)	R Std Dev (mV)	Phase Avg	Phase Std Dev
0.01	0.3107	0.3169	0.3037	0.3041	0.3069	20.58	19.48	21.28	19.7	21.04	0.30846	0.005485252956792	20.375	0.916133178091483
0.02	0.306	0.3144	0.311	0.3238	0.3159	23.04	23.91	23.45	25.44	25.11	0.31422	0.006568256998626	24.4775	0.949434041942883
0.03	0.3179	0.312	0.3197	0.3214	0.3187	27.46	27.49	26.87	27.33	28.45	0.31794	0.003568332944107	27.535	0.664203783990024
0.04	0.3223	0.3197	0.3116	0.3225	0.3155	31.56	31.62	31.7	32.09	32.66	0.31832	0.004699148859102	32.0175	0.474999999999999
0.05	0.3257	0.3295	0.3357	0.3193	0.3293	35.87	35.52	36.66	34.08	35.7	0.3279	0.006003332407921	35.49	1.06489436095793
0.06	0.3315	0.3341	0.3198	0.3358	0.3332	39.23	36.19	39.11	36.23	37.7	0.33088	0.006385687120428	37.3075	1.39198599130882
0.065	0.3446	0.343	0.3381	0.3341	0.3313	40.2	39.63	37.94	40.1	39.25	0.33822	0.005666303909958	39.23	0.927613425229858
0.07	0.3513	0.3412	0.3419	0.3603	0.3487	39.87	42.8	39.77	40.9	43.36	0.34868	0.007807176186048	41.7075	1.66636080526797
0.075	0.3433	0.3464	0.3456	0.3508	0.3449	43.52	42.53	42.6	41.02	43.77	0.3462	0.002813360979327	42.48	1.1273272225342
0.08	0.359	0.352	0.3652	0.3529	0.3635	42.61	41.23	44.25	43.47	44.91	0.35852	0.005994747701113	43.465	1.60202996226662
0.085	0.353	0.3616	0.351	0.358	0.348	47.73	45.84	42.96	45.84	45.57	0.35432	0.005460036629914	45.0525	1.40079441746461
0.09	0.3644	0.3473	0.3658	0.3614	0.3635	47.84	49.02	45.82	43.73	47.99	0.36048	0.007539031768072	46.64	2.35424439399708
0.095	0.36	0.3745	0.3691	0.3639	0.3666	45.63	50.09	48.58	45.95	48.9	0.36682	0.005460494483103	48.38	1.74541303612259
0.1	0.3757	0.3834	0.3732	0.3816	0.3737	49.18	49.79	50.42	48.81	50.18	0.37752	0.004684762534003	49.8	0.709224929059885
-0.01	0.3077	0.3119	0.31	0.3041	0.3027	10.78	11.44	12.88	11.4	11.76	0.30728	0.003873241536491	11.87	0.692339030629744
-0.02	0.311	0.3021	0.3067	0.3082	0.3132	6.71	7.51	9.95	8.66	7.55	0.30824	0.004251235114646	8.4175	1.15231289153598
-0.03	0.311	0.3148	0.3136	0.3036	0.3124	7.04	4.83	5.56	5.23	4.77	0.31108	0.004412708918567	5.0975	0.369808509006125
-0.04	0.3223	0.316	0.3105	0.3154	0.3076	3.36	1.68	0.09	0.78	2.24	0.31436	0.005643846206268	1.1975	0.952273595139548
-0.05	0.3253	0.3194	0.3274	0.3156	0.3189	-1.91	-1.58	-3	-3.36	-0.75	0.32132	0.004875141023601	-2.1725	1.22058387667542
-0.06	0.3124	0.3153	0.324	0.3223	0.338	-5.48	-4.99	-5.05	-7.15	-5.73	0.3224	0.009954144865331	-5.73	1.00439036235918
-0.065	0.3271	0.3412	0.3366	0.3285	0.3403	-6.23	-4.06	-7.52	-6.6	-7.64	0.33474	0.006584299507161	-6.455	1.66287902947468
-0.07	0.3327	0.3342	0.3352	0.3289	0.3456	-11.57	-12.03	-9.46	-8.91	-8.34	0.33532	0.006225512027135	-9.685	1.62883393874268
-0.075	0.3301	0.3398	0.3424	0.3349	0.3312	-7.48	-12.78	-10.64	-12.15	-9.19	0.33568	0.005337321425584	-11.19	1.60750324001747
-0.08	0.3377	0.3461	0.3479	0.3543	0.3406	-11.27	-11.2	-12.98	-12	-10.22	0.34532	0.006485522338255	-11.6	1.17314392410593
-0.085	0.353	0.3394	0.3437	0.3473	0.3579	-15.69	-14.03	-11.53	-12.27	-13.62	0.34826	0.00734186624776	-12.8625	1.16382630433698
-0.09	0.358	0.3563	0.366	0.353	0.3637	-12.88	-14.76	-15.95	-15.84	-12.39	0.3594	0.00535210239065	-14.735	1.65296702931426
-0.095	0.361	0.3775	0.3551	0.3512	0.3534	-16.09	-16.79	-14.2	-15.25	-17.02	0.35964	0.010625582336983	-15.815	1.33292910539158
-0.1	0.3643	0.3715	0.3619	0.3578	0.3558	-14.54	-17.48	-18.21	-17.12	-18.26	0.36226	0.006150040650272	-17.7675	0.559843728195646